## Antimony
ANTIMONY STATISTICS1
U.S. GEOLOGICAL SURVEY
[All values are in metric tons (t) antimony content unless otherwise noted]
Last modification: May 29, 2021
Year | Mine production | Smelter production | Primary production | Secondary production | Shipments | Imports | Exports | Stocks | Apparent consumption | Unit value ($/t) | Unit value (98$/t) | World production
1900 | 137 | 2250 | 2380 | NA | NA | 4890 | NA | NA | 5490 | 209 | 4100 | 7710
1901 | 45 | 2030 | 2070 | NA | NA | 3880 | NA | NA | 4060 | 182 | 3600 | 7890
1902 | 596 | 2640 | 3230 | NA | NA | 6800 | NA | NA | 5650 | 135 | 2500 | 8550
1903 | 517 | 2320 | 2840 | NA | NA | 6770 | NA | NA | 4970 | 132 | 2400 | 8140
1904 | 441 | 2330 | 2770 | NA | NA | 4080 | NA | NA | 4320 | 140 | 2500 | 8000
1905 | 447 | 2490 | 2940 | NA | NA | 4710 | NA | NA | 6530 | 227 | 4100 | 8000
1906 | 367 | 1240 | 1600 | NA | NA | 7600 | NA | NA | 7520 | 478 | 8700 | 14500
1907 | 318 | 1420 | 1730 | NA | NA | 7160 | NA | NA | 7700 | 326 | 5700 | 15000
1908 | 0 | 2040 | 2040 | NA | NA | 5830 | NA | NA | 7480 | 176 | 3200 | 16000
1909 | 0 | 2140 | 2140 | 1410 | NA | 6340 | NA | NA | 8700 | 165 | 3000 | 15000
1910 | 0 | 2020 | 2020 | 2520 | NA | 5370 | NA | NA | 6790 | 163 | 2900 | 15000
1911 | 0 | 2050 | 2050 | 2150 | NA | 5710 | NA | NA | 7020 | 166 | 2900 | 15500
1912 | 0 | 1770 | 1770 | 2270 | NA | 7890 | NA | NA | 8830 | 171 | 2900 | 24200
1913 | 0 | 2280 | 2280 | 2450 | NA | 8380 | NA | NA | 10200 | 166 | 2730 | 24500
1914 | 0 | 2450 | 2450 | 2400 | NA | 8370 | NA | NA | 10500 | 193 | 3130 | 23600
1915 | 1910 | 2960 | 4870 | 2810 | NA | 8460 | 1430 | NA | 13000 | 668 | 10700 | 43200
1916 | 1610 | 3170 | 4780 | 4060 | NA | 10800 | 1490 | 1050 | 13200 | 560 | 8360 | 81600
1917 | 354 | 4720 | 5070 | 4500 | NA | 16300 | 449 | 1410 | 18100 | 456 | 5800 | 57200
1918 | 45 | 4700 | 4750 | 4740 | NA | 14800 | 640 | 4130 | 15900 | 278 | 3010 | 30800
1919 | 0 | 1760 | 1760 | 3990 | NA | 7230 | 198 | NA | 9980 | 180 | 1700 | 11800
1920 | 0 | 1840 | 1840 | 5080 | NA | 11000 | 406 | NA | 14300 | 187 | 1520 | 29000
1921 | 0 | 1440 | 1440 | 4280 | NA | 9740 | 136 | NA | 14800 | 109 | 991 | 18300
1922 | 4 | 1310 | 1310 | 6430 | NA | 9450 | 19 | NA | 15300 | 121 | 1170 | 18900
1923 | 9 | 1970 | 1980 | 7280 | NA | 9910 | 7 | NA | 12000 | 174 | 1660 | 17600
1924 | 30 | 2510 | 2540 | 8530 | NA | 8570 | 127 | NA | 10000 | 238 | 2270 | 17500
1925 | 30 | 2380 | 2410 | 9830 | NA | 12000 | 85 | NA | 14000 | 386 | 3570 | 25500
1926 | 39 | 2440 | 2480 | 14700 | NA | 15800 | 167 | 873 | 17500 | 351 | 3220 | 29000
1927 | 0 | 2480 | 2480 | 11200 | NA | 13500 | 329 | 1610 | 14700 | 271 | 2530 | 28000
1928 | 38 | 3110 | 3150 | 10800 | NA | 13900 | 543 | 1330 | 15700 | 227 | 2160 | 28500
1929 | 0 | 4480 | 4480 | 10100 | NA | 15100 | 462 | 1330 | 16800 | 197 | 1880 | 31600
1930 | 0 | 2690 | 2690 | 7330 | NA | 9040 | 447 | 640 | 9860 | 169 | 1660 | 23600
1931 | 0 | 4730 | 4730 | 7170 | NA | 8490 | 632 | 637 | 9430 | 148 | 1580 | 15600
1932 | 380 | 3970 | 4350 | 5850 | NA | 3330 | 112 | 640 | 3880 | 124 | 1480 | 17300
1933 | 533 | 2710 | 3250 | 6710 | NA | 4920 | 89 | 474 | 5460 | 144 | 1810 | 20200
1934 | 367 | 4150 | 4520 | 6850 | NA | 4850 | 365 | 517 | 6590 | 197 | 2400 | 22600
1935 | 507 | 4420 | 4930 | 8710 | NA | 7060 | 288 | 753 | 7580 | 306 | 3630 | 29800
1936 | 685 | 6380 | 7070 | 8980 | NA | 12800 | 356 | 402 | 13600 | 271 | 3190 | 35300
1937 | 1150 | 7530 | 8680 | 11200 | NA | 15200 | 396 | 595 | 16400 | 340 | 3860 | 38600
1938 | 590 | 2550 | 3140 | 7710 | NA | 8750 | 645 | 313 | 10500 | 273 | 3160 | 33900
1939 | 357 | 1840 | 2200 | 8900 | NA | 9880 | 53 | 621 | 10500 | 273 | 3200 | 38800
1940 | 448 | 14800 | 15300 | 10400 | NA | 14600 | 250 | 3100 | 16300 | 309 | 3590 | 46300
1941 | 1100 | 21800 | 22900 | 19600 | NA | 24900 | 64 | 377 | 27200 | 309 | 3420 | 49000
1942 | 2670 | 18200 | 20800 | 16500 | NA | 19600 | 209 | 22200 | 21600 | 344 | 3440 | 51400
1943 | 5040 | 21800 | 26800 | 14000 | 5040 | 26900 | 264 | 32100 | 17700 | 351 | 3310 | 53200
1944 | 4300 | 22400 | 26700 | 14400 | 4300 | 15700 | 676 | 20300 | 21600 | 348 | 3220 | 36000
1945 | 1750 | 22800 | 24600 | 15600 | 1750 | 21100 | 302 | 19900 | 26100 | 348 | 3160 | 27000
1946 | 2270 | 14200 | 16500 | 17300 | 2270 | 7710 | 419 | 12600 | 15900 | 381 | 3180 | 26000
1947 | 4820 | 17000 | 21800 | 20900 | 4820 | 13700 | 733 | 12100 | 15100 | 739 | 5390 | 38000
1948 | 5890 | 18200 | 24100 | 19600 | 5420 | 15500 | 297 | 12400 | 14000 | 809 | 5470 | 45000
1949 | 1480 | 10400 | 11900 | 16400 | 1480 | 8550 | 440 | 5510 | 10200 | 853 | 5840 | 37000
1950 | 2270 | 12700 | 14900 | 19800 | 2270 | 13900 | 140 | 8060 | 13800 | 648 | 4380 | 50000
1951 | 3150 | 16500 | 19700 | 21700 | 3150 | 14200 | 152 | 8120 | 15800 | 974 | 6130 | 65000
1952 | 1960 | 14700 | 16600 | 20900 | 1960 | 11600 | 146 | 6990 | 13600 | 926 | 5680 | 44500
1953 | 337 | 10600 | 10900 | 20300 | 337 | 11700 | 22 | 7440 | 15500 | 791 | 4820 | 33600
1954 | 695 | 10400 | 11100 | 20300 | 695 | 8680 | 40 | 7170 | 13500 | 672 | 4070 | 39900
1955 | 574 | 10600 | 11200 | 21500 | 574 | 13100 | 192 | 8090 | 14400 | 710 | 4330 | 46300
1956 | 535 | 13800 | 14300 | 21900 | 1570 | 12300 | 59 | 7640 | 14500 | 772 | 4620 | 53500
1957 | 643 | 13100 | 13800 | 20500 | 230 | 13800 | 62 | 6700 | 11200 | 774 | 4470 | 50800
1958 | 640 | 10300 | 10900 | 18000 | 347 | 8960 | 78 | 6580 | 10800 | 701 | 3960 | 46300
1959 | 615 | 9680 | 10300 | 18200 | 132 | 12000 | 158 | 6480 | 12100 | 690 | 3850 | 53300
1960 | 576 | 10500 | 11000 | 18200 | 985 | 13200 | 822 | 6470 | 12000 | 690 | 3790 | 53300
1961 | 625 | 12000 | 12600 | 17700 | 1490 | 12600 | 40 | 5850 | 11500 | 747 | 4060 | 51900
1962 | 572 | 12700 | 13300 | 17500 | 664 | 15300 | 41 | 5840 | 14000 | 767 | 4120 | 53700
1963 | 585 | 12700 | 13300 | 18900 | 456 | 16100 | 130 | 6410 | 15000 | 767 | 4080 | 58000
1964 | 573 | 13900 | 14500 | 20300 | 716 | 15200 | 732 | 6620 | 14400 | 930 | 4890 | 63000
1965 | 767 | 13000 | 13800 | 22100 | 769 | 13500 | 13 | 7820 | 15300 | 1010 | 5210 | 63000
1966 | 841 | 15100 | 16000 | 22000 | 844 | 17900 | 26 | 7770 | 17900 | 1010 | 5080 | 61400
1967 | 809 | 12900 | 13700 | 21500 | 751 | 15800 | 74 | 7580 | 15700 | 1010 | 4930 | 58400
1968 | 777 | 13200 | 13900 | 21500 | 854 | 15700 | 99 | 6010 | 16800 | 1010 | 4740 | 61500
1969 | 851 | 13900 | 14700 | 21600 | 855 | 15500 | 188 | 5750 | 16200 | 1270 | 5650 | 66200
1970 | 1030 | 13200 | 14200 | 19400 | 934 | 16900 | 493 | 8030 | 32100 | 3170 | 13300 | 70000
1971 | 930 | 11400 | 12300 | 19000 | 973 | 12300 | 928 | 7840 | 31400 | 1570 | 6320 | 64100
1972 | 444 | 13100 | 13500 | 20300 | 64 | 21500 | 110 | 7820 | 42300 | 1300 | 5070 | 68100
1973 | 494 | 16700 | 17200 | 21800 | 3710 | 19300 | 467 | 9140 | 43500 | 1510 | 5540 | 69300
1974 | 600 | 16100 | 16700 | 21400 | 1720 | 20100 | 790 | 10600 | 41500 | 4010 | 13300 | 70500
1975 | 78 | 11600 | 11700 | 16300 | NA | 17000 | 308 | 13600 | 32600 | 3900 | 11800 | 67900
1976 | 257 | 13900 | 14200 | 18000 | NA | 19800 | 309 | 13700 | 35600 | 3640 | 10400 | 69200
1977 | 553 | 12500 | 13000 | 27800 | NA | 12100 | 673 | 7790 | 41900 | 3920 | 10500 | 72200
1978 | 724 | 13500 | 14200 | 24000 | NA | 15900 | 504 | 7450 | 36800 | 2540 | 6350 | 68800
1979 | 655 | 13900 | 14600 | 21900 | NA | 20100 | 440 | 6480 | 20700 | 3110 | 6990 | 71900
1980 | 311 | 14600 | 14900 | 18000 | NA | 16300 | 1240 | 7630 | 29900 | 3330 | 6590 | 67200
1981 | 914 | 16200 | 17100 | 18000 | NA | 16300 | 704 | 8310 | 31900 | 3000 | 5380 | 59200
1982 | 456 | 11100 | 11600 | 15100 | 19 | 12100 | 1060 | 5420 | 28100 | 2360 | 3990 | 53800
1983 | 760 | 13200 | 14000 | 12900 | 1690 | 11700 | 607 | 3570 | 27000 | 2010 | 3290 | 48400
1984 | 505 | 16000 | 16500 | 13400 | 63 | 20900 | 899 | 6260 | 30200 | 3330 | 5230 | 53400
1985 | W | 14900 | 14900 | 13600 | 8240 | 18700 | 1130 | 5480 | 31800 | 2890 | 4380 | 55000
1986 | W | 16300 | 16300 | 14100 | 417 | 23000 | 1070 | 5560 | 35200 | 2690 | 4000 | 59900
1987 | NA | 17900 | 17900 | 15800 | 1250 | 24200 | 1500 | 6090 | 38000 | 2450 | 3510 | 56100
1988 | W | 17600 | 17600 | 16200 | NA | 30000 | 1850 | 6500 | 42800 | 2290 | 3160 | 64400
1989 | W | 19000 | 19000 | 19500 | NA | 25200 | 2140 | 6270 | 41500 | 2080 | 2740 | 68400
1990 | W | 20100 | 20100 | 20400 | NA | 29400 | 7730 | 8180 | 39000 | 1800 | 2250 | 60400
1991 | W | 16400 | 16400 | 19300 | NA | 28800 | 4440 | 10200 | 42000 | 1810 | 2170 | 64700
1992 | W | 20100 | 20100 | 19900 | NA | 31200 | 5770 | 8740 | 44600 | 1740 | 2020 | 76000
1993 | 266 | 22000 | 22300 | 9620 | 2660 | 30900 | 4220 | 9080 | 38900 | 1700 | 1920 | 73000
1994 | 215 | 25500 | 25700 | 12200 | 1850 | 41500 | 7850 | 10900 | 46100 | 3920 | 4310 | 106000
1995 | 262 | 23500 | 23800 | 10500 | 1130 | 36600 | 8200 | 10600 | 43300 | 5030 | 5380 | 103000
1996 | 242 | 25600 | 25800 | 7780 | 4300 | 37600 | 4450 | 11000 | 45000 | 3240 | 3370 | 156000
1997 | 356 | 26400 | 26800 | 7550 | 2930 | 39300 | 3900 | 10800 | 46600 | 1490 | 1510 | 155000
1998 | 489 | 24000 | 24500 | 7710 | 4160 | 34600 | 4500 | 10600 | 42700 | 1580 | 1580 | 117000
1999 | 450 | 23800 | 24300 | 8220 | 5790 | 36800 | 3660 | 10900 | 36500 | 1380 | 1350 | 108000
2000 | W | 20900 | 20900 | 7920 | 4540 | 41600 | 7120 | 10300 | 39000 | 1440 | 1360 | 118000
2001 | 0 | 9080 | 9050 | 5380 | 4620 | 37900 | 7610 | 4990 | 42000 | 1430 | 1320 | 157000
2002 | 0 | W | W | 5350 | 4630 | 28500 | 4250 | 5060 | 34500 | 1950 | 1770 | 118000
2003 | 0 | W | W | 5600 | 2070 | 26700 | 3680 | 6320 | 29400 | 2370 | 2090 | 116000
2004 | 0 | W | W | 3650 | 0 | 33500 | 3810 | 2830 | 36800 | 2870 | 2550 | 142000
2005 | 0 | W | W | 3030 | 0 | 22700 | 2140 | 2110 | 31400 | 3540 | 2950 | 172000
2006 | 0 | W | W | 3520 | 0 | 23200 | 2140 | 2120 | 24300 | 5250 | 4250 | 173000
2007 | W | W | W | 3480 | 0 | 21900 | 1950 | 1900 | 23700 | 5660 | 4450 | 180000
2008 | 0 | W | W | 3180 | 0 | 29000 | 2200 | 1490 | 30400 | 6170 | 4670 | 185000
2009 | 0 | W | W | 3020 | 0 | 20200 | 2100 | 1420 | 21200 | 5200 | 3950 | 158000
2010 | 0 | W | W | 2630 | 0 | 26200 | 2540 | 1560 | 26100 | 8850 | 6610 | 182000
2011 | 0 | W | W | 2860 | 0 | 23500 | 4170 | 1430 | 22300 | 14300 | 10400 | 187000
2012 | 0 | W | W | 3050 | 0 | 22300 | 4680 | 1430 | 20600 | 12500 | 8870 | 181000
2013 | 0 | 4830 | 423 | 4410 | 0 | 24300 | 3970 | 1470 | 25100 | 10200 | 7140 | 193000
2014 | 0 | 4820 | 540 | 4280 | 0 | 23200 | 2630 | NA | 25400 | 9370 | 6450 | 175000
2015 | 0 | 4380 | 645 | 3740 | 0 | 22000 | 2480 | NA | 23900 | 7210 | 4960 | 150000
2016 | 0 | 4470 | 664 | 3810 | 0 | 23200 | 1770 | NA | 25900 | 7390 | 5020 | 148000
2017 | 0 | 5000 | 621 | 4370 | 0 | 24600 | 2250 | NA | 27400 | 8770 | 5830 | 144000
2018 | 0 | 4420 | 331 | 4090 | 0 | 25500 | 2250 | NA | 27700 | 8550 | 5550 | 147000
2019 | 0 | 4520 | 377 | 4140 | 0 | 23900 | 1940 | NA | 26500 | 8600 | 5480 | 162000
NA Not available. W Withheld to avoid disclosing proprietary data.
1Compiled by D.A. Buckingham, J.F. Carlin, Jr., D.E. Guberman, and K. Klochko.
Data are calculated, estimated, or reported. See notes for more information.