## Silver
SILVER STATISTICS1
U.S. GEOLOGICAL SURVEY
[All values in metric tons (t) silver content unless otherwise noted]
Last modification: September 1, 2023
Year | Mine production | Primary production | Secondary production | Shipments | Imports | Exports | Stocks | Apparent consumption | Unit value ($/t) | Unit value (98$/t) | World production
1900 | 1790 | 1790 | NA | NA | NA | NA | NA | 420 | 20000 | 390000 | 5400
1901 | 1720 | 1720 | 38 | NA | NA | NA | NA | 401.5458 | 19000 | 380000 | 5380
1902 | 1730 | 1730 | 87 | NA | NA | NA | NA | 514.6381 | 17000 | 320000 | 5060
1903 | 1690 | 1690 | 122 | NA | NA | NA | NA | 498.7131 | 17000 | 320000 | 5220
1904 | 1740 | 1790 | 83 | NA | NA | NA | NA | 554.295 | 19000 | 340000 | 5110
1905 | 1750 | 1740 | 137 | NA | NA | NA | NA | 600.577 | 20000 | 360000 | 5360
1906 | 1780 | 1760 | 122 | NA | NA | NA | NA | 558.1207 | 22000 | 390000 | 5130
1907 | 1630 | 1760 | 72 | NA | NA | NA | NA | 686.4848 | 21000 | 370000 | 5730
1908 | 1580 | 1630 | 112 | NA | 1380 | 1610 | NA | 630.1875 | 17000 | 310000 | 6320
1909 | 1780 | 1700 | 216 | NA | 1440 | 1790 | NA | 651.8977 | 17000 | 300000 | 6600
1910 | 1790 | 1780 | 50 | NA | 1430 | 1780 | NA | 721.1962 | 17000 | 300000 | 6900
1911 | 1900 | 1880 | 178 | NA | 1360 | 2040 | NA | 817.6481 | 17000 | 300000 | 7040
1912 | 2050 | 1980 | 227 | NA | 1510 | 2240 | NA | 704.3382 | 20000 | 340000 | 6980
1913 | 2210 | 2080 | 245 | NA | NA | NA | NA | 719.3611 | 19600 | 323000 | 7010
1914 | 2170 | 2250 | 210 | NA | 807 | 1610 | NA | 701.4455 | 18000 | 294000 | 5240
1915 | 2250 | 2330 | 218 | NA | 1070 | 1670 | NA | 714.3224 | 16400 | 264000 | 5730
1916 | 2450 | 2310 | 308 | NA | 1000 | 2200 | NA | 690.6215 | 21500 | 322000 | 5250
1917 | 2200 | 2230 | 343 | NA | 1660 | 2620 | NA | 497.6245 | 27000 | 344000 | 5420
1918 | 2120 | 2110 | 296 | NA | 2220 | 7860 | NA | 831.147 | 31500 | 340000 | 6140
1919 | 1610 | 1760 | 201 | NA | 2780 | 7430 | NA | 816.0929 | 36000 | 340000 | 5490
1920 | 1760 | 1720 | 270 | NA | 2740 | 3530 | NA | 599.675 | 32800 | 267000 | 5390
1921 | 1440 | 1650 | 218 | NA | 1970 | 1600 | NA | 897.1486 | 20300 | 184000 | 5330
1922 | 1900 | 1750 | 206 | NA | 2200 | 1950 | NA | 973.1344 | 21900 | 212000 | 6530
1923 | 2190 | 2280 | 263 | NA | 2320 | 2250 | NA | 881.939 | 20900 | 199000 | 7650
1924 | 1990 | 2030 | 278 | NA | 2300 | 3420 | NA | 767.1361 | 21500 | 205000 | 7450
1925 | 2070 | 2060 | 308 | NA | 2910 | 4270 | NA | 930.8959 | 22200 | 207000 | 7650
1926 | 1940 | 1950 | 311 | NA | 3480 | 4440 | NA | 914.6909 | 19900 | 183000 | 7890
1927 | 1850 | 1880 | 316 | NA | 2980 | 4130 | NA | 917.3347 | 18300 | 171000 | 7900
1928 | 1800 | 1820 | 330 | NA | 3570 | 4540 | NA | 775.4407 | 18600 | 178000 | 8020
1929 | 1890 | 1910 | 354 | NA | 3390 | 4480 | NA | 963.5234 | 17000 | 162000 | 8120
1930 | 1480 | 1470 | 295 | NA | 3120 | 4170 | NA | 835.8747 | 12200 | 120000 | 7740
1931 | 929 | 962 | 291 | NA | 3070 | 2840 | NA | 756.9341 | 9320 | 99900 | 6080
1932 | 712 | 746 | 305 | NA | 1110 | 1300 | NA | 449.7873 | 9000 | 107000 | 5130
1933 | 725 | 715 | 576 | NA | 4460 | 1360 | NA | 336.2597 | 11300 | 141000 | 5340
1934 | 1030 | 1020 | 877 | NA | 4470 | 655 | NA | 357.4411 | 15400 | 188000 | 5990
1935 | 1520 | 1430 | 1120 | NA | 14700 | 156 | NA | 164.5063 | 20600 | 245000 | 6890
1936 | 1920 | 1980 | 520 | NA | 6910 | 85.8 | NA | 595.2583 | 14500 | 170000 | 7920
1937 | 2240 | 2240 | 733 | NA | 3340 | 65.8 | NA | 862.406 | 14500 | 164000 | 8640
1938 | 1960 | 1950 | 574 | NA | 5980 | 57.2 | NA | 627.7303 | 13800 | 160000 | 8320
1939 | 2040 | 2030 | 777 | NA | 4350 | 663 | NA | 1390 | 12500 | 147000 | 8300
1940 | 2230 | 2160 | 702 | NA | 3280 | 297 | NA | 1380 | 11300 | 131000 | 8570
1941 | 2090 | 2250 | 633 | NA | 2600 | 263 | NA | 2250 | 11300 | 125000 | 8140
1942 | 1680 | 1740 | 934 | NA | 3310 | 160 | NA | 3150 | 12200 | 122000 | 7780
1943 | 1290 | 1270 | 1370 | NA | 687 | 1070 | NA | 3670.21 | 14500 | 136000 | 6380
1944 | 1070 | 1110 | 1750 | NA | 421 | 6720 | NA | 3740 | 14500 | 134000 | 5740
1945 | 903 | 904 | 1820 | NA | 604 | 4190 | NA | 3930 | 16700 | 152000 | 5040
1946 | 713 | 656 | 1140 | NA | 1120 | 1170 | NA | 2710 | 25700 | 214000 | 3970
1947 | 1110 | 1200 | 867 | NA | 1700 | 916 | NA | 3060 | 23100 | 169000 | 5220
1948 | 1180 | 1220 | 743 | NA | 1550 | 40 | NA | 3270 | 23800 | 161000 | 5440
1949 | 1080 | 1090 | 705 | NA | 1980 | 93.5 | NA | 2740 | 23100 | 159000 | 5570
1950 | 1320 | 1320 | 1410 | NA | 2310 | 143 | NA | 3420 | 23800 | 161000 | 6320
1951 | 1240 | 1240 | 1450 | NA | 1620 | 199 | NA | 3270 | 28600 | 179000 | 6210
1952 | 1230 | 1240 | 779 | NA | 1390 | 62.4 | NA | 3000 | 27300 | 168000 | 6700
1953 | 1170 | 1170 | 603 | NA | 1360 | 31.8 | NA | 3300 | 27300 | 167000 | 6900
1954 | 1150 | 1110 | 579 | NA | 1300 | 52 | NA | 2680 | 27300 | 166000 | 6670
1955 | 1160 | 1130 | 687 | NA | 898 | 150 | NA | 3150 | 28600 | 174000 | 7000
1956 | 1200 | 1200 | 933 | NA | 3100 | 107 | NA | 3110.347 | 29300 | 175000 | 7020
1957 | 1190 | 1200 | 1190 | NA | 3300 | 278 | NA | 2970 | 29300 | 170000 | 7190
1958 | 1060 | 1140 | 1120 | NA | 974 | 34 | NA | 2660 | 28600 | 162000 | 7430
1959 | 970 | 715 | 1310 | NA | 912 | 282 | NA | 3140 | 29300 | 163000 | 6910
1960 | 957 | 1140 | 700 | NA | 537 | 818 | NA | 3170 | 29300 | 161000 | 7320
1961 | 1080 | 1090 | 902 | NA | 488 | 1220 | NA | 3280 | 29600 | 162000 | 7370
1962 | 1140 | 1130 | 124 | NA | 1220 | 382 | NA | 3430 | 35000 | 189000 | 7650
1963 | 1100 | 1090 | 199 | NA | 541 | 939 | NA | 3420 | 41200 | 219000 | 7780
1964 | 1130 | 1150 | 417 | NA | 265 | 3320 | NA | 3830 | 41500 | 218000 | 7730
1965 | 1240 | 1210 | 221 | NA | 214 | 1220 | NA | 4260 | 41500 | 215000 | 8010
1966 | 1360 | 2470 | 1140 | NA | 841 | 2650 | NA | 5710 | 41500 | 208000 | 8300
1967 | 1010 | 1680 | 1040 | NA | 929 | 2130 | 1617.381 | 5319.658 | 49800 | 243000 | 8030
1968 | 1020 | 2280 | 1790 | NA | 1300 | 3190 | 2401.188 | 4520 | 68800 | 323000 | 8560
1969 | 1300 | 2600 | 2480 | NA | 1230 | 1800 | 2665.568 | 4400 | 57550 | 255900 | 9200
1970 | 1400 | 2530 | 1740 | 2190 | 920 | 536 | 2547.374 | 3990 | 56910 | 238900 | 9360
1971 | 1290 | 2140 | 935 | 3 | 696 | 264 | 1748.015 | 4020 | 49830 | 200600 | 9170
1972 | 1160 | 2410 | 967 | 0 | 799 | 830 | 1620.491 | 4700 | 54010 | 210500 | 9380
1973 | 1170 | 2340 | 1070 | 0 | 2530 | 255 | 1194.373 | 6670 | 82310 | 301900 | 9700
1974 | 1050 | 1970 | 1740 | 0 | 2800 | 177 | 1533.401 | 4900 | 151400 | 500600 | 9260
1975 | 1090 | 1870 | 1590 | 0 | 1920 | 704 | 1076.18 | 4990 | 142100 | 430500 | 9430
1976 | 1070 | 1690 | 1560 | 0 | 2090 | 236 | 951.7663 | 5350 | 139900 | 400500 | 9840
1977 | 1190 | 1400 | 1490 | 0 | 2160 | 280 | 1107.284 | 4780 | 148500 | 399600 | 10300
1978 | 1230 | 1690 | 1150 | 0 | 1910 | 311 | 921.6892 | 4980 | 173600 | 433800 | 10700
1979 | 1180 | 1580 | 1240 | 0 | 2440 | 508 | 497.7178 | 4900 | 356600 | 800900 | 10800
1980 | 1010 | 1220 | 1650 | 0 | 2020 | 1780 | 536.6904 | 3880 | 663300 | 1312000 | 10700
1981 | 1270 | 1460 | 1220 | 62 | 2360 | 471 | 649.285 | 3630 | 338200 | 606200 | 11200
1982 | 1250 | 1510 | 933 | 0 | 3010 | 400 | 636.5948 | 3750 | 255600 | 431700 | 11500
1983 | 1350 | 1800 | 915 | 0 | 5010 | 425 | 542.7245 | 3690 | 367800 | 601900 | 12100
1984 | 1390 | 1850 | 866 | 0 | 2910 | 322 | 659.9224 | 5300 | 261700 | 410800 | 13100
1985 | 1230 | 1670 | 866 | 0 | 4240 | 392 | 574 | 6390 | 197400 | 299200 | 13100
1986 | 1070 | 1320 | 762 | 317 | 3900 | 314 | 550 | 5670 | 175900 | 261500 | 13000
1987 | 1240 | 1420 | 810 | 442 | 2110 | 350 | 471 | 3990 | 225400 | 323300 | 14000
1988 | 1660 | 1470 | 852 | 207 | 2260 | 444 | 480 | 4140 | 209900 | 289300 | 15500
1989 | 2010 | 1720 | 714 | 337 | 3060 | 430 | 544 | 5060 | 176800 | 232500 | 16400
1990 | 2120 | 1940 | 454 | 107 | 2700 | 736 | 583 | 4360 | 155000 | 193300 | 16600
1991 | 1860 | 1880 | 215 | 255 | 2530 | 787 | 618 | 3830 | 130000 | 155400 | 15600
1992 | 1800 | 2160 | 145 | 356 | 2660 | 911 | 677 | 4060 | 127000 | 147200 | 14900
1993 | 1640 | 1790 | 162 | 404 | 2180 | 705 | 735 | 3260 | 138000 | 156000 | 14100
1994 | 1490 | 1810 | 1700 | 186 | 2060 | 868 | 929 | 4820 | 170000 | 187000 | 14000
1995 | 1560 | NA | NA | 220 | 2630 | 2810 | NA | 4880 | 166000 | 177100 | 14900
1996 | 1570 | NA | NA | 232 | 2580 | 2900 | NA | 4930 | 167000 | 173400 | 15100
1997 | 2180 | 2200 | 1360 | 109 | 2120 | 2980 | 395 | 4980 | 157000 | 159700 | 16500
1998 | 2060 | 2300 | 1700 | 250 | 2800 | 2250 | 400 | 5300 | 178000 | 178000 | 17200
1999 | 1950 | 2000 | 1500 | 277 | 2660 | 481 | NA | 5500 | 169000 | 165000 | 17600
2000 | 1980 | 2780 | 1680 | 717 | 3810 | 279 | 3600 | 6280 | 161000 | 152000 | 18100
2001 | 1740 | 2640 | 1060 | 437 | 2940 | 707 | 3490 | 6780 | 141000 | 130000 | 18700
2002 | 1350 | 2580 | 1030 | 21 | 4020 | 624 | 3510 | 7300 | 149000 | 135000 | 18800
2003 | 1240 | 2580 | 1010 | 0 | 4000 | 135 | 3680 | 8000 | 158000 | 140000 | 18800
2004 | 1250 | 1140 | 1920 | 0 | 3410 | 422 | 4220 | 6700 | 215000 | 186000 | 20000
2005 | 1230 | 2530 | 981 | 0 | 3880 | 166 | 3970 | 6140 | 236000 | 197000 | 20800
2006 | 1160 | 2210 | 1110 | 0 | 4280 | 1500 | 3540 | 5130 | 373000 | 302000 | 20100
2007 | 1280 | 791 | 1130 | 0 | 4210 | 660 | 4190 | 5250 | 431000 | 339000 | 20800
2008 | 1250 | 779 | 1210 | 0 | 3860 | 413 | 4130 | 6320 | 482000 | 365000 | 21300
2009 | 1250 | 796 | 1340 | 0 | 2800 | 167 | 3650 | 6090 | 472000 | 359000 | 22300
2010 | 1280 | 819 | 1330 | 0 | 4630 | 523 | 3380 | 6740 | 644000 | 481000 | 23300
2011 | 1120 | 790 | 1710 | 0 | 5250 | 625 | 3800 | 7430 | 1130000 | 819000 | 23300
2012 | 1060 | 796 | 1660 | 0 | 4030 | 837 | 4720 | 5950 | 1000000 | 710000 | 24300
2013 | 1050 | 800 | 1700 | 0 | 3830 | 347 | 5460 | 6230 | 767000 | 537000 | 26700
2014 | 1180 | 800 | 1400 | 0 | 3940 | 342 | 5730 | 6170 | 614000 | 423000 | 28000
2015 | 1090 | 1530 | 869 | 0 | 5930 | 817 | 5000 | 6590 | 505000 | 348000 | 27600
2016 | 1150 | 1530 | 866 | 0 | 6160 | 289 | 5710 | 7180 | 551000 | 374000 | 28600
2017 | 1030 | 1420 | 490 | 0 | 5040 | 157 | 7570 | 4540 | 549000 | 365000 | 26500
2018 | 934 | 1420 | 632 | 0 | 4840 | 604 | 9150 | 4220 | 506000 | 328000 | 25900
2019 | 981 | 1360 | 627 | 0 | 4760 | 220 | 9860 | 5440 | 512000 | 326000 | 25800
2020 | 1080 | 1400 | 582 | 0 | 6730 | 141 | 12300 | 5810 | 661000 | 416000 | 24100
2021 | 1020 | 1920 | 908 | 0 | 6160 | 137 | 11100 | 10400 | 811000 | 488000 | 25000
NA Not available.
1Compiled by K.E. Porter, H.E. Hilliard, W.E. Brooks, M.W. George, F.C. Katrivanos, S.M. Bennett, C.S. Anderson, and A. M. Hartingh.
Data are calculated, estimated, or reported. See embedded notes document for more information.